## Settings
30 | Number of sections along the blade
64.8 | Rotor radius [m]
1.2 | Hub radius [m]
12 | Number of sectional elements
100 | Number of FE along the chord
0 | Plot option (0 = none, 1 = mesh & materials, 2 = centers, 3 = all stress & strain, 4 = normal stress & strain)
1 | Create files for Cp-Lambda PreProcessor
0 | Run BModes after cross-sectional evaluation
1 | Use non-structural mass
1 | Reference location for mass, stiffness data
0 | Compute rotational modes (1 = yes, 2 = no)
0 | Rotor speed for rotational modes [RPM]
0 | Pitch angle [deg]
1 | Mass gain
1 | Out-of-plane stiffness gain
1 | In-plane stiffness gain

## Blade_Layout
eta | R [m] | chord [m] | Twist [deg] | Pitch Axis [%] | LE [m] | TE [m] | Spar start [m] | Spar end [m] | LE reinf [m] | TE reinf [m] | NSM [kg/m] | Radius | 64.8
0 | 1.2 | 1.88 | 18.7542 | 50 | -0.94 | 0.94 | 0 | 0 | 0 | 0 | 6.77646 | Hub Radius | 1.2
0.0111 | 1.90596 | 1.88 | 18.7542 | 50 | -0.94 | 0.94 | 0 | 0 | 0 | 0 | 6.77646 | Blade Length | 63.6
0.02222 | 2.613192 | 1.88 | 18.7542 | 50 | -0.94 | 0.94 | 0 | 0 | 0 | 0 | 5.344651
0.0333 | 3.31788 | 1.915469 | 18.74583 | 49.47563 | -0.9476903 | 0.9677786 | -0.29018 | 0.36209 | 0 | 0 | 3.970853
0.04444 | 4.026384 | 2.01366 | 18.71847 | 48.09944 | -0.9685592 | 1.045101 | -0.28818 | 0.36109 | 0 | 0 | 4.187029
0.05556 | 4.733616 | 2.16098 | 18.66906 | 46.17957 | -0.9979313 | 1.163049 | -0.286 | 0.36 | 0 | 0 | 4.586955
0.06667 | 5.440212 | 2.34439 | 18.59437 | 44.01846 | -1.031964 | 1.312426 | -0.284 | 0.359 | 0 | 0 | 5.044255
0.07778 | 6.146808 | 2.55071 | 18.49124 | 41.92002 | -1.069258 | 1.481452 | -0.282 | 0.358 | 0 | 0 | 5.561082
0.08889 | 6.853404 | 2.76676 | 18.35649 | 40.1881 | -1.111908 | 1.654852 | -0.28 | 0.357 | 0 | 0 | 6.111184
0.1 | 7.56 | 2.97938 | 18.18694 | 38.78648 | -1.155597 | 1.823783 | -0.278 | 0.356 | 0 | 0 | 6.666745
0.11111 | 8.266596 | 3.17539 | 17.97943 | 37.48392 | -1.190261 | 1.985129 | -0.276 | 0.355 | 0 | 0 | 7.084262
0.12222 | 8.973192 | 3.34411 | 17.73077 | 36.29186 | -1.21364 | 2.13047 | -0.274 | 0.355 | 0 | 0 | 7.440006
0.13333 | 9.679788 | 3.48484 | 17.43779 | 35.2217 | -1.22742 | 2.25742 | -0.273 | 0.354 | 0 | 0 | 7.73292
0.14444 | 10.386384 | 3.5994 | 17.09733 | 34.28486 | -1.234049 | 2.365351 | -0.271 | 0.354 | 0 | 0 | 7.967287
0.15556 | 11.093616 | 3.68958 | 16.70619 | 33.49275 | -1.235742 | 2.453838 | -0.269 | 0.353 | 0 | 0 | 8.159973
0.16667 | 11.800212 | 3.7572 | 16.26298 | 32.8568 | -1.234496 | 2.522704 | -0.268 | 0.352 | 0 | 0 | 8.286564
0.17778 | 12.506808 | 3.80405 | 15.77334 | 32.38841 | -1.232071 | 2.571979 | -0.266 | 0.352 | 0 | 0 | 8.367664
0.18889 | 13.213404 | 3.83194 | 15.24467 | 32.09901 | -1.230015 | 2.601925 | -0.265 | 0.351 | 0 | 0 | 8.40753
0.195 | 13.602 | 3.83984 | 14.93997 | 32.04456 | -1.23046 | 2.60938 | -0.264 | 0.351 | -0.9228447 | 2.217973 | 8.413285
0.2 | 13.92 | 3.84268 | 14.68441 | 32 | -1.2296576 | 2.6130224 | -0.263 | 0.351 | -0.9222432 | 2.22106904 | 8.425202
0.21111 | 14.626596 | 3.83808 | 14.09995 | 32 | -1.2281856 | 2.6098944 | -0.261 | 0.35 | -0.9211392 | 2.21841024 | 8.427705
0.22222 | 15.333192 | 3.81993 | 13.4987 | 32 | -1.2223776 | 2.5975524 | -0.26 | 0.35 | -0.9167832 | 2.20791954 | 8.400931
0.23333 | 16.039788 | 3.79004 | 12.88809 | 32 | -1.2128128 | 2.5772272 | -0.258 | 0.349 | -0.9096096 | 2.19064312 | 8.348622
0.24444 | 16.746384 | 3.75022 | 12.27551 | 32 | -1.2000704 | 2.5501496 | -0.256 | 0.349 | -0.9000528 | 2.16762716 | 8.274536
0.25556 | 17.453616 | 3.70227 | 11.66839 | 32 | -1.1847264 | 2.5175436 | -0.255 | 0.348 | -0.8885448 | 2.13991206 | 8.174465
0.26667 | 18.160212 | 3.648 | 11.07413 | 32 | -1.16736 | 2.48064 | -0.253 | 0.347 | -0.87552 | 2.108544 | 8.067275
0.27778 | 18.866808 | 3.58922 | 10.50015 | 32 | -1.1485504 | 2.4406696 | -0.251 | 0.347 | -0.8614128 | 2.07456916 | 7.949977
0.28889 | 19.573404 | 3.52772 | 9.95385 | 32 | -1.1288704 | 2.3988496 | -0.25 | 0.346 | -0.8466528 | 2.03902216 | 7.826421
0.3 | 20.28 | 3.46503 | 9.44117 | 32 | -1.1088096 | 2.3562204 | -0.248 | 0.346 | -0.8316072 | 2.00278734 | 7.699881
0.31111 | 20.986596 | 3.40158 | 8.96207 | 32 | -1.0885056 | 2.3130744 | -0.246 | 0.345 | -0.8163792 | 1.96611324 | 7.571243
0.32222 | 21.693192 | 3.33751 | 8.51503 | 32 | -1.0680032 | 2.2695068 | -0.245 | 0.345 | -0.8010024 | 1.92908078 | 7.440826
0.33333 | 22.399788 | 3.27295 | 8.09852 | 32 | -1.047344 | 2.225606 | -0.243 | 0.344 | -0.785508 | 1.8917651 | 7.308931
0.34444 | 23.106384 | 3.20805 | 7.71104 | 32 | -1.026576 | 2.181474 | -0.242 | 0.344 | -0.769932 | 1.8542529 | 7.175859
0.35556 | 23.813616 | 3.14294 | 7.35106 | 32 | -1.0057408 | 2.1371992 | -0.24 | 0.343 | -0.7543056 | 1.81661932 | 7.031025
0.36667 | 24.520212 | 3.07777 | 7.01706 | 32 | -0.9848864 | 2.0928836 | -0.238 | 0.342 | -0.7386648 | 1.77895106 | 6.896479
0.37778 | 25.226808 | 3.01268 | 6.70752 | 32 | -0.9640576 | 2.0486224 | -0.237 | 0.342 | -0.7230432 | 1.74132904 | 6.761692
0.38889 | 25.933404 | 2.94782 | 6.42092 | 32 | -0.9433024 | 2.0045176 | -0.235 | 0.341 | -0.7074768 | 1.70383996 | 6.626974
0.4 | 26.64 | 2.88331 | 6.15574 | 32 | -0.9226592 | 1.9606508 | -0.233 | 0.341 | -0.6919944 | 1.66655318 | 6.492636
0.41111 | 27.346596 | 2.81931 | 5.91047 | 32 | -0.9021792 | 1.9171308 | -0.232 | 0.34 | -0.6766344 | 1.62956118 | 6.371162
0.42222 | 28.053192 | 2.75594 | 5.68357 | 32 | -0.8819008 | 1.8740392 | -0.23 | 0.34 | -0.6614256 | 1.59293332 | 6.250159
0.43333 | 28.759788 | 2.69337 | 5.47354 | 32 | -0.8618784 | 1.8314916 | -0.228 | 0.339 | -0.6464088 | 1.55676786 | 6.129953
0.44444 | 29.466384 | 2.63172 | 5.27885 | 32 | -0.8421504 | 1.7895696 | -0.227 | 0.339 | -0.6316128 | 1.52113416 | 6.010876
0.45556 | 30.173616 | 2.57113 | 5.09798 | 32 | -0.8227616 | 1.7483684 | -0.225 | 0.338 | -0.6170712 | 1.48611314 | 5.883886
0.46667 | 30.880212 | 2.51175 | 4.92941 | 32 | -0.80376 | 1.70799 | -0.224 | 0.337 | -0.60282 | 1.4517915 | 5.768211
0.47778 | 31.586808 | 2.45372 | 4.77163 | 32 | -0.7851904 | 1.6685296 | -0.222 | 0.337 | -0.5888928 | 1.41825016 | 5.654704
0.48889 | 32.293404 | 2.39718 | 4.62311 | 32 | -0.7670976 | 1.6300824 | -0.22 | 0.336 | -0.5753232 | 1.38557004 | 5.54371
0.5 | 33 | 2.34227 | 4.48233 | 32 | -0.7495264 | 1.5927436 | -0.219 | 0.336 | -0.5621448 | 1.35383206 | 5.435581
0.51111 | 33.706596 | 2.28913 | 4.34777 | 32 | -0.7325216 | 1.5566084 | -0.217 | 0.335 | -0.5493912 | 1.32311714 | 5.330707
0.52222 | 34.413192 | 2.2379 | 4.21792 | 32 | -0.716128 | 1.521772 | -0.215 | 0.335 | -0.537096 | 1.2935062 | 5.229421
0.53333 | 35.119788 | 2.18872 | 4.09125 | 32 | -0.7003904 | 1.4883296 | -0.214 | 0.334 | -0.5252928 | 1.26508016 | 5.132086
0.54444 | 35.826384 | 2.14174 | 3.96624 | 32 | -0.6853568 | 1.4563832 | -0.212 | 0.334 | -0.5140176 | 1.23792572 | 5.039072
0.55556 | 36.533616 | 2.09709 | 3.84138 | 32 | -0.6710688 | 1.4260212 | -0.21 | 0.333 | -0.5033016 | 1.21211802 | 4.943869
0.56667 | 37.240212 | 2.05492 | 3.71514 | 32 | -0.6575744 | 1.3973456 | -0.209 | 0.332 | -0.4931808 | 1.18774376 | 4.860996
0.57778 | 37.946808 | 2.01536 | 3.58601 | 32 | -0.6449152 | 1.3704448 | -0.207 | 0.332 | -0.4836864 | 1.16487808 | 4.783598
0.58889 | 38.653404 | 1.97856 | 3.45245 | 32 | -0.6331392 | 1.3454208 | -0.205 | 0.331 | -0.4748544 | 1.14360768 | 4.71206
0.6 | 39.36 | 1.94466 | 3.31297 | 32 | -0.6222912 | 1.3223688 | -0.204 | 0.331 | -0.4667184 | 1.12401348 | 4.64677
0.61111 | 40.066596 | 1.91375 | 3.16641 | 32 | -0.6124 | 1.30135 | -0.202 | 0.33 | -0.4593 | 1.1061475 | 4.577836
0.62222 | 40.773192 | 1.88572 | 3.0132 | 32 | -0.6034304 | 1.2822896 | -0.201 | 0.33 | -0.4525728 | 1.08994616 | 4.515527
0.63333 | 41.479788 | 1.86039 | 2.85412 | 32 | -0.5953248 | 1.2650652 | -0.199 | 0.329 | -0.4464936 | 1.07530542 | 4.459479
0.64444 | 42.186384 | 1.83762 | 2.68998 | 32 | -0.5880384 | 1.2495816 | -0.197 | 0.329 | -0.4410288 | 1.06214436 | 4.409331
0.65556 | 42.893616 | 1.81723 | 2.52157 | 32 | -0.5815136 | 1.2357164 | -0.196 | 0.328 | -0.4361352 | 1.05035894 | 4.361308
0.66667 | 43.600212 | 1.79906 | 2.34969 | 32 | -0.5756992 | 1.2233608 | -0.194 | 0.327 | -0.4317744 | 1.03985668 | 4.322228
0.67778 | 44.306808 | 1.78296 | 2.17513 | 32 | -0.5705472 | 1.2124128 | -0.192 | 0.327 | -0.4279104 | 1.03055088 | 4.287922
0.68889 | 45.013404 | 1.76875 | 1.9987 | 32 | -0.566 | 1.20275 | -0.191 | 0.326 | -0.4245 | 1.0223375 | 4.258023
0.7 | 45.72 | 1.75626 | 1.82119 | 32 | -0.5620032 | 1.1942568 | -0.189 | 0.326 | -0.4215024 | 1.01511828 | 4.232159
0.71111 | 46.426596 | 1.74535 | 1.6434 | 32 | -0.558512 | 1.186838 | -0.187 | 0.325 | -0.418884 | 1.0088123 | 4.209988
0.72222 | 47.133192 | 1.73585 | 1.46612 | 32 | -0.555472 | 1.180378 | -0.186 | 0.325 | -0.416604 | 1.0033213 | 4.191099
0.73333 | 47.839788 | 1.72758 | 1.29015 | 32 | -0.5528256 | 1.1747544 | -0.184 | 0.324 | -0.4146192 | 0.99854124 | 4.175117
0.74444 | 48.546384 | 1.72039 | 1.11629 | 31.98323 | -0.5502363 | 1.170154 | -0.182 | 0.324 | -0.4126772 | 0.9946307 | 4.161666
0.75556 | 49.253616 | 1.71412 | 0.94533 | 31.93392 | -0.5473857 | 1.166734 | -0.181 | 0.323 | -0.4105393 | 0.9917241 | 4.149549
0.76667 | 49.960212 | 1.70859 | 0.77808 | 31.85354 | -0.5442464 | 1.164344 | -0.179 | 0.322 | -0.4081848 | 0.9896921 | 4.140142
0.77778 | 50.666808 | 1.70366 | 0.61533 | 31.74357 | -0.5408025 | 1.162857 | -0.178 | 0.322 | -0.4056019 | 0.9884289 | 4.132103
0.78889 | 51.373404 | 1.69915 | 0.45787 | 31.60549 | -0.5370247 | 1.162125 | -0.176 | 0.321 | -0.4027685 | 0.9878065 | 4.125049
0.8 | 52.08 | 1.6949 | 0.3065 | 31.44078 | -0.5328898 | 1.16201 | -0.174 | 0.321 | -0.3996673 | 0.9877087 | 4.118597
0.81111 | 52.786596 | 1.69074 | 0.16203 | 31.25092 | -0.5283718 | 1.162368 | -0.173 | 0.32 | 0 | 0 | 4.145662
0.82222 | 53.493192 | 1.68652 | 0.02524 | 31.03739 | -0.5234518 | 1.163068 | -0.171 | 0.32 | 0 | 0 | 4.172385
0.83333 | 54.199788 | 1.68207 | -0.10307 | 30.80168 | -0.5181058 | 1.163964 | -0.169 | 0.319 | 0 | 0 | 4.198365
0.84444 | 54.906384 | 1.67723 | -0.22209 | 30.54524 | -0.5123139 | 1.164916 | -0.168 | 0.319 | 0 | 0 | 4.223187
0.85556 | 55.613616 | 1.67129 | -0.33072 | 30.26958 | -0.5058925 | 1.165398 | -0.166 | 0.318 | 0 | 0 | 4.246871
0.86667 | 56.320212 | 1.66143 | -0.42658 | 29.97616 | -0.4980329 | 1.163397 | -0.164 | 0.317 | 0 | 0 | 4.257943
0.87778 | 57.026808 | 1.64427 | -0.50696 | 29.66647 | -0.4877969 | 1.156473 | -0.163 | 0.317 | 0 | 0 | 4.249896
0.88889 | 57.733404 | 1.61644 | -0.56917 | 29.34199 | -0.4742957 | 1.142144 | -0.161 | 0.316 | 0 | 0 | 4.213705
0.9 | 58.44 | 1.57458 | -0.61052 | 29.00419 | -0.4566942 | 1.117886 | -0.16 | 0.316 | 0 | 0 | 4.140061
0.91111 | 59.146596 | 1.51531 | -0.62831 | 28.65456 | -0.4342054 | 1.081105 | -0.158 | 0.315 | 0 | 0 | 4.018841
0.92222 | 59.853192 | 1.43526 | -0.61983 | 28.29457 | -0.4061006 | 1.029159 | -0.156 | 0.315 | 0 | 0 | 3.840492
0.93333 | 60.559788 | 1.33106 | -0.5824 | 27.9257 | -0.3717078 | 0.9593522 | -0.155 | 0.314 | 0 | 0 | 3.594837
0.94444 | 61.266384 | 1.19934 | -0.51332 | 27.54944 | -0.3304115 | 0.8689285 | -0.153 | 0.314 | 0 | 0 | 3.271404
0.95556 | 61.973616 | 1.03673 | -0.40988 | 27.16726 | -0.2816511 | 0.7550789 | -0.151 | 0.313 | 0 | 0 | 2.822
0.96667 | 62.680212 | 0.83986 | -0.2694 | 26.78064 | -0.2249199 | 0.6149401 | -0.15 | 0.312 | 0 | 0 | 2.302765
0.97 | 62.892 | 0.7737657 | -0.2198571 | 26.66387 | -0.2063159 | 0.5674498 | -0.149 | 0.312 | 0 | 0 | 2.13132
0.97778 | 63.386808 | 0.60536 | -0.08917 | 26.39106 | -0.1597609 | 0.4455991 | -0.148 | 0.312 | 0 | 0 | 1.671739
0.98889 | 64.093404 | 0.32987 | 0.13349 | 26 | -0.0857662 | 0.2441038 | 0 | 0 | 0 | 0 | 0.9104486
1 | 64.8 | 0.1 | 0.4013 | 50 | -0.05 | 0.05 | 0 | 0 | 0 | 0 | 0.02784375

## Loads
Eta | Chordwise force - Fx | Normal force - Fy | Axial force - Fz | Flapwise bending - Mx | Edgewise bending - My | Torsion - Mz
[-] | [kN] | [kN] | [kN] | [kNm] | [kNm] | [kNm]
0 | 0 | 0 | 0 | 0 | 0 | 0
0.1 | 0 | 0 | 0 | 0 | 0 | 0
0.2 | 0 | 0 | 0 | 0 | 0 | 0
0.3 | 0 | 0 | 0 | 0 | 0 | 0
0.4 | 0 | 0 | 0 | 0 | 0 | 0
0.5 | 0 | 0 | 0 | 0 | 0 | 0
0.6 | 0 | 0 | 0 | 0 | 0 | 0
0.7 | 0 | 0 | 0 | 0 | 0 | 0
0.8 | 0 | 0 | 0 | 0 | 0 | 0
0.9 | 0 | 0 | 0 | 0 | 0 | 0
1 | 0 | 0 | 0 | 0 | 0 | 0

## Airfoils
eta [-] | Airfoil | t/c [%] | Cylinder |  | DU00-W2-401 |  | DU00-W2-350 |  | DU97-W-300 |  | DU91-W2-250 |  | DU93-W-210 |  | DU95-W-180
0 | cylinder | 100 | 1 | 0 | 1 | 0.005 | 1 | 0.005 | 1 | 0.0087 | 1 | 0.0033 | 1 | 0.0025 | 1 | 0.001003833
0.1942862 | DU00-W2-401 | 40 | 0.999748 | 0.015864 | 0.9867 | 0.0091 | 0.9893 | 0.0082 | 0.9935 | 0.0105 | 0.99 | 0.0061 | 0.9945 | 0.0042 | 0.9997482712 | 0.0010473701
0.2553473 | DU00-W2-350 | 35 | 0.998993 | 0.031712 | 0.966 | 0.0156 | 0.9731 | 0.013 | 0.9848 | 0.0129 | 0.98 | 0.0089 | 0.9877 | 0.0063 | 0.9989933382 | 0.001178197
0.3504285 | DU97-W-300 | 30 | 0.997736 | 0.047528 | 0.9404 | 0.0237 | 0.9526 | 0.019 | 0.9739 | 0.0158 | 0.97 | 0.0116 | 0.9789 | 0.0087 | 0.9977359613 | 0.0013969486
0.4769094 | DU91-W2-250 | 25 | 0.995977 | 0.063296 | 0.915 | 0.0317 | 0.9305 | 0.0254 | 0.9613 | 0.0191 | 0.96 | 0.0142 | 0.9683 | 0.0116 | 0.9959774064 | 0.0017046442
0.6944051 | DU93-W-210 | 21 | 0.993719 | 0.079001 | 0.8904 | 0.0398 | 0.908 | 0.032 | 0.9477 | 0.0226 | 0.95 | 0.0168 | 0.9565 | 0.0147 | 0.9937194443 | 0.0021026299
1 | DU95-W-180 | 18 | 0.990964 | 0.094626 | 0.8653 | 0.0481 | 0.8854 | 0.0387 | 0.9332 | 0.0262 | 0.94 | 0.0194 | 0.944 | 0.018 | 0.9909643486 | 0.002592499
|  |  | 0.987715 | 0.110155 | 0.8397 | 0.0568 | 0.8628 | 0.0454 | 0.9184 | 0.0298 | 0.93 | 0.0219 | 0.9311 | 0.0214 | 0.9877148934 | 0.0031759942
|  |  | 0.983974 | 0.125574 | 0.8136 | 0.0658 | 0.84 | 0.0522 | 0.9033 | 0.0335 | 0.92 | 0.0245 | 0.918 | 0.0247 | 0.9839743507 | 0.0038549292
|  |  | 0.979746 | 0.140866 | 0.7867 | 0.0752 | 0.8169 | 0.0592 | 0.8882 | 0.0372 | 0.91 | 0.027 | 0.9048 | 0.0281 | 0.9797464868 | 0.0046310976
|  |  | 0.975036 | 0.156017 | 0.7592 | 0.0847 | 0.7937 | 0.0662 | 0.873 | 0.0409 | 0.9 | 0.0295 | 0.8916 | 0.0314 | 0.9750355589 | 0.0055061862
|  |  | 0.969846 | 0.17101 | 0.732 | 0.0942 | 0.7707 | 0.0731 | 0.8579 | 0.0446 | 0.875 | 0.0358 | 0.8783 | 0.0347 | 0.9698463104 | 0.0064817035
|  |  | 0.964184 | 0.185831 | 0.7054 | 0.1034 | 0.7479 | 0.0799 | 0.8427 | 0.0482 | 0.85 | 0.042 | 0.865 | 0.038 | 0.9641839665 | 0.0075589169
|  |  | 0.958054 | 0.200465 | 0.6794 | 0.1123 | 0.7252 | 0.0866 | 0.8277 | 0.0519 | 0.825 | 0.0482 | 0.8516 | 0.0414 | 0.9580542287 | 0.0087388019
|  |  | 0.951463 | 0.214897 | 0.654 | 0.1209 | 0.7029 | 0.0932 | 0.8126 | 0.0554 | 0.8 | 0.0543 | 0.8383 | 0.0446 | 0.9514632691 | 0.0100220044
|  |  | 0.944418 | 0.229113 | 0.6293 | 0.129 | 0.6809 | 0.0996 | 0.7976 | 0.059 | 0.775 | 0.0603 | 0.8251 | 0.0479 | 0.9444177243 | 0.0114088125
|  |  | 0.936925 | 0.243098 | 0.6049 | 0.1369 | 0.659 | 0.1058 | 0.7826 | 0.0625 | 0.75 | 0.0662 | 0.8118 | 0.0512 | 0.9369246885 | 0.0128991393
|  |  | 0.928992 | 0.256839 | 0.5815 | 0.1443 | 0.6376 | 0.1118 | 0.7677 | 0.066 | 0.725 | 0.072 | 0.7985 | 0.0544 | 0.9289917066 | 0.0144925118
|  |  | 0.920627 | 0.27032 | 0.5591 | 0.1511 | 0.6165 | 0.1175 | 0.7528 | 0.0694 | 0.7 | 0.0777 | 0.7853 | 0.0575 | 0.9206267664 | 0.0161880674
|  |  | 0.911838 | 0.28353 | 0.5372 | 0.1574 | 0.5957 | 0.123 | 0.7379 | 0.0728 | 0.675 | 0.0833 | 0.7721 | 0.0607 | 0.9118382907 | 0.0179845566
|  |  | 0.902635 | 0.296454 | 0.5163 | 0.1631 | 0.5752 | 0.1282 | 0.723 | 0.0761 | 0.65 | 0.0887 | 0.7589 | 0.0638 | 0.9026351288 | 0.0198803467
|  |  | 0.893027 | 0.309079 | 0.496 | 0.1683 | 0.5549 | 0.1331 | 0.7082 | 0.0794 | 0.625 | 0.094 | 0.7457 | 0.0669 | 0.8930265474 | 0.0218734306
|  |  | 0.883022 | 0.321394 | 0.4761 | 0.1731 | 0.535 | 0.1377 | 0.6934 | 0.0826 | 0.6 | 0.099 | 0.7324 | 0.0699 | 0.8830222216 | 0.0239614362
|  |  | 0.872632 | 0.333385 | 0.4565 | 0.1774 | 0.5155 | 0.142 | 0.6786 | 0.0858 | 0.575 | 0.1037 | 0.7192 | 0.073 | 0.8726322248 | 0.0261416367
|  |  | 0.861867 | 0.34504 | 0.4372 | 0.1812 | 0.4963 | 0.146 | 0.6639 | 0.0889 | 0.55 | 0.1082 | 0.7059 | 0.076 | 0.8618670191 | 0.0284109619
|  |  | 0.850737 | 0.356347 | 0.4182 | 0.1846 | 0.4773 | 0.1496 | 0.6492 | 0.092 | 0.525 | 0.1124 | 0.6927 | 0.0789 | 0.8507374439 | 0.0307660086
|  |  | 0.839255 | 0.367296 | 0.3997 | 0.1875 | 0.4585 | 0.1529 | 0.6346 | 0.0949 | 0.5 | 0.1162 | 0.6796 | 0.0819 | 0.8392547058 | 0.0332030512
|  |  | 0.82743 | 0.377875 | 0.3813 | 0.19 | 0.44 | 0.1559 | 0.62 | 0.0978 | 0.475 | 0.1197 | 0.6665 | 0.0847 | 0.827430367 | 0.0357180512
|  |  | 0.815276 | 0.388073 | 0.3633 | 0.1921 | 0.4216 | 0.1585 | 0.6054 | 0.1007 | 0.45 | 0.1227 | 0.6534 | 0.0876 | 0.8152763335 | 0.0383066651
|  |  | 0.802805 | 0.397881 | 0.3456 | 0.1937 | 0.4036 | 0.1608 | 0.5909 | 0.1034 | 0.44 | 0.1237 | 0.6403 | 0.0903 | 0.8028048436 | 0.0409642524
|  |  | 0.790028 | 0.407288 | 0.3283 | 0.1949 | 0.3858 | 0.1627 | 0.5765 | 0.1061 | 0.43 | 0.1247 | 0.6273 | 0.093 | 0.7900284548 | 0.0436858805
|  |  | 0.77696 | 0.416285 | 0.3115 | 0.1956 | 0.3684 | 0.1642 | 0.5621 | 0.1087 | 0.42 | 0.1256 | 0.6144 | 0.0956 | 0.7769600319 | 0.0464663294
|  |  | 0.763613 | 0.424863 | 0.295 | 0.1959 | 0.3513 | 0.1654 | 0.5477 | 0.1111 | 0.41 | 0.1264 | 0.6015 | 0.0982 | 0.7636127338 | 0.0493000934
|  |  | 0.75 | 0.433013 | 0.2789 | 0.1957 | 0.3345 | 0.1662 | 0.5334 | 0.1135 | 0.4 | 0.1271 | 0.5887 | 0.1007 | 0.75 | 0.0521813814
|  |  | 0.736136 | 0.440727 | 0.2632 | 0.1952 | 0.318 | 0.1666 | 0.5191 | 0.1158 | 0.39 | 0.1277 | 0.5759 | 0.103 | 0.7361355374 | 0.0551041148
|  |  | 0.722033 | 0.447997 | 0.2482 | 0.1942 | 0.3017 | 0.1666 | 0.5049 | 0.118 | 0.38 | 0.1282 | 0.5631 | 0.1053 | 0.7220333063 | 0.0580619223
|  |  | 0.707708 | 0.454816 | 0.2334 | 0.1929 | 0.2857 | 0.1663 | 0.4908 | 0.12 | 0.37 | 0.1285 | 0.5505 | 0.1075 | 0.7077075065 | 0.0610481315
|  |  | 0.693173 | 0.461177 | 0.2193 | 0.1912 | 0.27 | 0.1656 | 0.4767 | 0.122 | 0.36 | 0.1288 | 0.5378 | 0.1096 | 0.6931725628 | 0.0640557576
|  |  | 0.678443 | 0.467074 | 0.2057 | 0.1891 | 0.2547 | 0.1645 | 0.4627 | 0.1238 | 0.35 | 0.1289 | 0.5253 | 0.1116 | 0.6784431108 | 0.0670774865
|  |  | 0.663534 | 0.4725 | 0.1927 | 0.1867 | 0.2398 | 0.1631 | 0.4488 | 0.1255 | 0.34 | 0.1288 | 0.5128 | 0.1135 | 0.6635339817 | 0.0701056539
|  |  | 0.64846 | 0.477451 | 0.1803 | 0.184 | 0.2252 | 0.1613 | 0.435 | 0.1271 | 0.33 | 0.1286 | 0.5004 | 0.1153 | 0.6484601877 | 0.0731322165
|  |  | 0.633237 | 0.481921 | 0.1683 | 0.181 | 0.211 | 0.1591 | 0.4213 | 0.1286 | 0.32 | 0.1282 | 0.4882 | 0.1169 | 0.6332369068 | 0.0761487168
|  |  | 0.617879 | 0.485906 | 0.1567 | 0.1776 | 0.1971 | 0.1566 | 0.4077 | 0.1298 | 0.31 | 0.1277 | 0.476 | 0.1184 | 0.6178794678 | 0.0791462365
|  |  | 0.602403 | 0.489401 | 0.1456 | 0.1739 | 0.1836 | 0.1537 | 0.3942 | 0.131 | 0.3 | 0.127 | 0.464 | 0.1197 | 0.602403334 | 0.0821153386
|  |  | 0.586824 | 0.492404 | 0.1349 | 0.17 | 0.1704 | 0.1505 | 0.3808 | 0.132 | 0.29 | 0.1262 | 0.4519 | 0.1208 | 0.5868240888 | 0.0850459926
|  |  | 0.571157 | 0.494911 | 0.1247 | 0.1658 | 0.1577 | 0.1469 | 0.3676 | 0.1328 | 0.28 | 0.1252 | 0.4399 | 0.1219 | 0.5711574191 | 0.0879274795
|  |  | 0.555419 | 0.496919 | 0.1148 | 0.1613 | 0.1453 | 0.1431 | 0.3545 | 0.1335 | 0.27 | 0.1241 | 0.428 | 0.1227 | 0.5554191 | 0.0907482686
|  |  | 0.539625 | 0.498427 | 0.1055 | 0.1567 | 0.1334 | 0.1389 | 0.3415 | 0.1339 | 0.26 | 0.1228 | 0.4161 | 0.1234 | 0.5396249784 | 0.0934958589
|  |  | 0.523791 | 0.499434 | 0.0967 | 0.1519 | 0.1219 | 0.1345 | 0.3286 | 0.1342 | 0.25 | 0.1214 | 0.4042 | 0.124 | 0.5237909579 | 0.0961565701
|  |  | 0.507933 | 0.499937 | 0.0884 | 0.1469 | 0.1109 | 0.1298 | 0.316 | 0.1344 | 0.24 | 0.1199 | 0.3924 | 0.1244 | 0.5079329819 | 0.0987152656
|  |  | 0.492067 | 0.499937 | 0.0805 | 0.1417 | 0.1005 | 0.1249 | 0.3035 | 0.1343 | 0.23 | 0.1182 | 0.3807 | 0.1246 | 0.4920670181 | 0.1011549771
|  |  | 0.476209 | 0.499434 | 0.073 | 0.1364 | 0.0907 | 0.1199 | 0.2912 | 0.134 | 0.22 | 0.1164 | 0.369 | 0.1247 | 0.4762090421 | 0.1034563929
|  |  | 0.460375 | 0.498427 | 0.066 | 0.131 | 0.0815 | 0.1146 | 0.2792 | 0.1336 | 0.21 | 0.1144 | 0.3573 | 0.1245 | 0.4603750216 | 0.1055971328
|  |  | 0.444581 | 0.496919 | 0.0593 | 0.1254 | 0.0728 | 0.1093 | 0.2674 | 0.1329 | 0.2 | 0.1122 | 0.3456 | 0.1242 | 0.4445809 | 0.1075507118
|  |  | 0.428843 | 0.494911 | 0.0531 | 0.1197 | 0.0647 | 0.1038 | 0.2559 | 0.132 | 0.19 | 0.1099 | 0.3339 | 0.1238 | 0.4288425809 | 0.1092849926
|  |  | 0.413176 | 0.492404 | 0.0473 | 0.1139 | 0.0571 | 0.0982 | 0.2447 | 0.131 | 0.18 | 0.1075 | 0.3222 | 0.1231 | 0.4131759112 | 0.1107598042
|  |  | 0.397597 | 0.489401 | 0.0418 | 0.108 | 0.0501 | 0.0926 | 0.2337 | 0.1296 | 0.17 | 0.1049 | 0.3105 | 0.1224 | 0.397596666 | 0.1119230971
|  |  | 0.382121 | 0.485906 | 0.0367 | 0.1019 | 0.0436 | 0.0869 | 0.2228 | 0.1281 | 0.16 | 0.1021 | 0.2988 | 0.1214 | 0.3821205322 | 0.1127043907
|  |  | 0.366763 | 0.481921 | 0.0319 | 0.0958 | 0.0376 | 0.0811 | 0.2119 | 0.1263 | 0.15 | 0.0991 | 0.2871 | 0.1203 | 0.3667630932 | 0.113002238
|  |  | 0.35154 | 0.477451 | 0.0275 | 0.0895 | 0.0321 | 0.0754 | 0.201 | 0.1242 | 0.14 | 0.0959 | 0.2754 | 0.119 | 0.3515398123 | 0.1128874253
|  |  | 0.336466 | 0.4725 | 0.0235 | 0.0833 | 0.0272 | 0.0697 | 0.1902 | 0.1219 | 0.13 | 0.0926 | 0.2637 | 0.1175 | 0.3364660183 | 0.1125348108
|  |  | 0.321557 | 0.467074 | 0.0198 | 0.077 | 0.0228 | 0.064 | 0.1793 | 0.1194 | 0.12 | 0.089 | 0.2521 | 0.1159 | 0.3215568892 | 0.1119480593
|  |  | 0.306827 | 0.461177 | 0.0165 | 0.0707 | 0.0188 | 0.0585 | 0.1686 | 0.1166 | 0.11 | 0.0852 | 0.2405 | 0.1141 | 0.3068274372 | 0.1111308792
|  |  | 0.292292 | 0.454816 | 0.0134 | 0.0642 | 0.0153 | 0.0531 | 0.158 | 0.1137 | 0.1 | 0.0812 | 0.229 | 0.1122 | 0.2922924935 | 0.1100877079
|  |  | 0.277967 | 0.447997 | 0.0107 | 0.0578 | 0.0123 | 0.0477 | 0.1475 | 0.1105 | 0.095 | 0.0791 | 0.2175 | 0.11 | 0.2779666937 | 0.1088236502
|  |  | 0.263864 | 0.440727 | 0.0084 | 0.0515 | 0.0096 | 0.0425 | 0.1372 | 0.1071 | 0.09 | 0.0769 | 0.206 | 0.1078 | 0.2638644626 | 0.107344454
|  |  | 0.25 | 0.433013 | 0.0064 | 0.0454 | 0.0074 | 0.0375 | 0.1271 | 0.1035 | 0.085 | 0.0746 | 0.1946 | 0.1053 | 0.25 | 0.1056564908
|  |  | 0.236387 | 0.424863 | 0.0048 | 0.0394 | 0.0055 | 0.0326 | 0.1172 | 0.0997 | 0.08 | 0.0723 | 0.1834 | 0.1028 | 0.2363872662 | 0.1037667344
|  |  | 0.22304 | 0.416285 | 0.0036 | 0.033 | 0.004 | 0.0277 | 0.1076 | 0.0957 | 0.075 | 0.0699 | 0.1722 | 0.1 | 0.2230399681 | 0.1016827382
|  |  | 0.209972 | 0.407288 | 0.0025 | 0.0258 | 0.0028 | 0.0226 | 0.0983 | 0.0916 | 0.07 | 0.0673 | 0.1611 | 0.0971 | 0.2099715452 | 0.0994126125
|  |  | 0.197195 | 0.397881 | 0.0015 | 0.018 | 0.0018 | 0.0173 | 0.0892 | 0.0873 | 0.065 | 0.0647 | 0.1502 | 0.094 | 0.1971951564 | 0.0969649991
|  |  | 0.184724 | 0.388073 | 0.0007 | 0.0112 | 0.001 | 0.0122 | 0.0805 | 0.0829 | 0.06 | 0.062 | 0.1393 | 0.0908 | 0.1847236665 | 0.0943490463
|  |  | 0.17257 | 0.377875 | 0.0002 | 0.0056 | 0.0004 | 0.0076 | 0.0722 | 0.0784 | 0.055 | 0.0592 | 0.1287 | 0.0874 | 0.172569633 | 0.0915743825
|  |  | 0.160745 | 0.367296 | 0 | 0 | 0.0001 | 0.0034 | 0.0643 | 0.0738 | 0.05 | 0.0562 | 0.1183 | 0.0839 | 0.1607452942 | 0.0886510878
|  |  | 0.149263 | 0.356347 | 0 | 0 | 0 | 0 | 0.0568 | 0.0691 | 0.045 | 0.0531 | 0.108 | 0.0802 | 0.1492625561 | 0.0855896674
|  |  | 0.138133 | 0.34504 | 0.0001 | -0.0036 | 0 | 0 | 0.0497 | 0.0644 | 0.04 | 0.0498 | 0.0981 | 0.0764 | 0.1381329809 | 0.0824010216
|  |  | 0.127368 | 0.333385 | 0.0004 | -0.0086 | 0.0001 | -0.0042 | 0.0432 | 0.0597 | 0.035 | 0.0463 | 0.0884 | 0.0725 | 0.1273677752 | 0.0790964168
|  |  | 0.116978 | 0.321394 | 0.001 | -0.0142 | 0.0005 | -0.0082 | 0.0371 | 0.055 | 0.03 | 0.0426 | 0.079 | 0.0684 | 0.1169777784 | 0.0756874565
|  |  | 0.106973 | 0.309079 | 0.0019 | -0.0205 | 0.0012 | -0.0127 | 0.0316 | 0.0504 | 0.025 | 0.0387 | 0.07 | 0.0642 | 0.1069734526 | 0.0721860488
|  |  | 0.097365 | 0.296454 | 0.003 | -0.027 | 0.0021 | -0.0174 | 0.0267 | 0.046 | 0.02 | 0.0344 | 0.0613 | 0.06 | 0.0973648712 | 0.0686043788
|  |  | 0.088162 | 0.28353 | 0.0043 | -0.0331 | 0.0032 | -0.0223 | 0.0223 | 0.0418 | 0.0175 | 0.032 | 0.0532 | 0.0557 | 0.0881617093 | 0.0649548741
|  |  | 0.079373 | 0.27032 | 0.0057 | -0.0388 | 0.0045 | -0.0272 | 0.0185 | 0.0377 | 0.015 | 0.0296 | 0.0456 | 0.0514 | 0.0793732336 | 0.0612501778
|  |  | 0.071008 | 0.256839 | 0.0075 | -0.0444 | 0.0062 | -0.0321 | 0.0151 | 0.0339 | 0.0125 | 0.027 | 0.0387 | 0.0471 | 0.0710082934 | 0.0575031125
|  |  | 0.063075 | 0.243098 | 0.0097 | -0.0501 | 0.0082 | -0.037 | 0.0122 | 0.0302 | 0.01 | 0.0241 | 0.0324 | 0.043 | 0.0630753115 | 0.0537266541
|  |  | 0.055582 | 0.229113 | 0.0122 | -0.0558 | 0.0106 | -0.042 | 0.0097 | 0.0268 | 0.009 | 0.0229 | 0.0269 | 0.0391 | 0.0555822757 | 0.0499338951
|  |  | 0.048537 | 0.214897 | 0.015 | -0.0617 | 0.0134 | -0.0471 | 0.0075 | 0.0236 | 0.008 | 0.0216 | 0.0221 | 0.0355 | 0.0485367309 | 0.0461380194
|  |  | 0.041946 | 0.200465 | 0.0182 | -0.0676 | 0.0167 | -0.0524 | 0.0057 | 0.0206 | 0.007 | 0.0203 | 0.0181 | 0.0322 | 0.0419457713 | 0.0423522643
|  |  | 0.035816 | 0.185831 | 0.0217 | -0.0735 | 0.0203 | -0.0577 | 0.0042 | 0.0178 | 0.006 | 0.0189 | 0.0146 | 0.0291 | 0.0358160335 | 0.0385898975
|  |  | 0.030154 | 0.17101 | 0.0256 | -0.0793 | 0.0245 | -0.0632 | 0.003 | 0.015 | 0.005 | 0.0174 | 0.0117 | 0.0261 | 0.0301536896 | 0.034864178
|  |  | 0.024964 | 0.156017 | 0.0298 | -0.0851 | 0.0292 | -0.0688 | 0.002 | 0.0124 | 0.004 | 0.0157 | 0.0092 | 0.0233 | 0.0249644411 | 0.0311883351
|  |  | 0.020254 | 0.140866 | 0.0346 | -0.091 | 0.0347 | -0.0747 | 0.0012 | 0.0098 | 0.003 | 0.0139 | 0.0071 | 0.0206 | 0.0202535132 | 0.0275755285
|  |  | 0.016026 | 0.125574 | 0.0399 | -0.0971 | 0.0407 | -0.0807 | 0.0006 | 0.0073 | 0.002 | 0.0116 | 0.0053 | 0.018 | 0.0160256493 | 0.0240388298
|  |  | 0.012285 | 0.110155 | 0.0457 | -0.1031 | 0.0475 | -0.0869 | 0.0003 | 0.0048 | 0.0017 | 0.011 | 0.0039 | 0.0155 | 0.0122851066 | 0.0205911824
|  |  | 0.009036 | 0.094626 | 0.0519 | -0.1093 | 0.0549 | -0.0932 | 0.0001 | 0.0023 | 0.0015 | 0.0102 | 0.0026 | 0.0131 | 0.0090356514 | 0.0172453835
|  |  | 0.006281 | 0.079001 | 0.0587 | -0.1153 | 0.063 | -0.0994 | 0 | 0 | 0.0013 | 0.0094 | 0.0017 | 0.0108 | 0.0062805557 | 0.0140140503
|  |  | 0.004023 | 0.063296 | 0.066 | -0.1213 | 0.0717 | -0.1057 | 0 | 0 | 0.001 | 0.0085 | 0.001 | 0.0084 | 0.0040225936 | 0.0109096084
|  |  | 0.002264 | 0.047528 | 0.0737 | -0.1273 | 0.0811 | -0.1118 | 0.0001 | -0.0025 | 0.0008 | 0.0074 | 0.0006 | 0.0061 | 0.0022640387 | 0.0079447551
|  |  | 0.001007 | 0.031712 | 0.082 | -0.1331 | 0.0909 | -0.1179 | 0.0003 | -0.005 | 0.0005 | 0.006 | 0.0002 | 0.0038 | 0.0010066618 | 0.0051272729
|  |  | 0.000252 | 0.015864 | 0.0908 | -0.1388 | 0.1013 | -0.1237 | 0.0007 | -0.0076 | 0.0004 | 0.0054 | 0 | 0 | 0.0002517288 | 0.0023991006
|  |  | 0 | 0 | 0.1001 | -0.1444 | 0.1122 | -0.1293 | 0.0013 | -0.0103 | 0.0003 | 0.0046 | 0 | 0 | 0 | 0
|  |  | 0 | 0 | 0.11 | -0.1498 | 0.1237 | -0.1348 | 0.0021 | -0.0132 | 0.0002 | 0.0038 | 0.0001 | -0.0026 | 0 | 0
|  |  | 0.000252 | -0.015864 | 0.1207 | -0.1552 | 0.1357 | -0.14 | 0.0032 | -0.0161 | 0 | 0 | 0.0005 | -0.0047 | 0.0002517288 | -0.0020547717
|  |  | 0.001007 | -0.031712 | 0.1319 | -0.1604 | 0.1482 | -0.145 | 0.0045 | -0.0193 | 0 | 0 | 0.0011 | -0.0068 | 0.0010066618 | -0.004267638
|  |  | 0.002264 | -0.047528 | 0.1436 | -0.1653 | 0.1612 | -0.1498 | 0.006 | -0.0226 | 0.0002 | -0.0039 | 0.0019 | -0.0089 | 0.0022640387 | -0.0064813064
|  |  | 0.004023 | -0.063296 | 0.1558 | -0.17 | 0.1745 | -0.1542 | 0.0079 | -0.0261 | 0.0003 | -0.0047 | 0.0029 | -0.011 | 0.0040225936 | -0.0087455914
|  |  | 0.006281 | -0.079001 | 0.1685 | -0.1744 | 0.1882 | -0.1583 | 0.0102 | -0.0298 | 0.0004 | -0.0055 | 0.0042 | -0.0131 | 0.0062805557 | -0.0110487437
|  |  | 0.009036 | -0.094626 | 0.1818 | -0.1786 | 0.2023 | -0.1621 | 0.0129 | -0.0339 | 0.0005 | -0.0062 | 0.0057 | -0.0153 | 0.0090356514 | -0.013383086
|  |  | 0.012285 | -0.110155 | 0.1956 | -0.1825 | 0.2167 | -0.1656 | 0.0162 | -0.0383 | 0.0008 | -0.0076 | 0.0076 | -0.0175 | 0.0122851066 | -0.0157410184
|  |  | 0.016026 | -0.125574 | 0.2098 | -0.186 | 0.2313 | -0.1687 | 0.0199 | -0.0431 | 0.001 | -0.0088 | 0.0098 | -0.0198 | 0.0160256493 | -0.0181149958
|  |  | 0.020254 | -0.140866 | 0.2244 | -0.1892 | 0.246 | -0.1714 | 0.0243 | -0.0482 | 0.0013 | -0.0098 | 0.0124 | -0.0222 | 0.0202535132 | -0.0204976149
|  |  | 0.024964 | -0.156017 | 0.2393 | -0.1921 | 0.2609 | -0.1737 | 0.0292 | -0.0536 | 0.0015 | -0.0108 | 0.0154 | -0.0247 | 0.0249644411 | -0.0228815976
|  |  | 0.030154 | -0.17101 | 0.2544 | -0.1945 | 0.2758 | -0.1757 | 0.0348 | -0.0593 | 0.0017 | -0.0117 | 0.0189 | -0.0274 | 0.0301536896 | -0.0252598006
|  |  | 0.035816 | -0.185831 | 0.2697 | -0.1965 | 0.2907 | -0.1772 | 0.0409 | -0.0652 | 0.002 | -0.0125 | 0.023 | -0.0303 | 0.0358160335 | -0.0276252488
|  |  | 0.041946 | -0.200465 | 0.2852 | -0.1982 | 0.3056 | -0.1784 | 0.0475 | -0.0712 | 0.003 | -0.0153 | 0.0277 | -0.0333 | 0.0419457713 | -0.0299711306
|  |  | 0.048537 | -0.214897 | 0.3007 | -0.1994 | 0.3204 | -0.1791 | 0.0545 | -0.0772 | 0.004 | -0.0177 | 0.033 | -0.0365 | 0.0485367309 | -0.0322908203
|  |  | 0.055582 | -0.229113 | 0.3163 | -0.2001 | 0.335 | -0.1794 | 0.062 | -0.0832 | 0.005 | -0.0197 | 0.039 | -0.0397 | 0.0555822757 | -0.0345778891
|  |  | 0.063075 | -0.243098 | 0.3317 | -0.2005 | 0.3493 | -0.1794 | 0.0698 | -0.0891 | 0.006 | -0.0216 | 0.0457 | -0.0429 | 0.0630753115 | -0.0368261119
|  |  | 0.071008 | -0.256839 | 0.3469 | -0.2004 | 0.3633 | -0.1789 | 0.078 | -0.0949 | 0.007 | -0.0233 | 0.0531 | -0.0462 | 0.0710082934 | -0.0390294857
|  |  | 0.079373 | -0.27032 | 0.3618 | -0.1999 | 0.377 | -0.178 | 0.0864 | -0.1007 | 0.008 | -0.0249 | 0.0613 | -0.0495 | 0.0793732336 | -0.0411822321
|  |  | 0.088162 | -0.28353 | 0.3764 | -0.199 | 0.3908 | -0.1767 | 0.0952 | -0.1063 | 0.009 | -0.0263 | 0.07 | -0.0527 | 0.0881617093 | -0.043278814
|  |  | 0.097365 | -0.296454 | 0.3909 | -0.1977 | 0.4049 | -0.1749 | 0.1041 | -0.1117 | 0.01 | -0.0278 | 0.0794 | -0.0559 | 0.0973648712 | -0.0453139386
|  |  | 0.106973 | -0.309079 | 0.4053 | -0.1959 | 0.4193 | -0.1727 | 0.1132 | -0.1169 | 0.0125 | -0.031 | 0.0891 | -0.059 | 0.1069734526 | -0.047282571
|  |  | 0.116978 | -0.321394 | 0.4196 | -0.1937 | 0.4338 | -0.17 | 0.1224 | -0.1219 | 0.015 | -0.034 | 0.0993 | -0.062 | 0.1169777784 | -0.0491799374
|  |  | 0.127368 | -0.333385 | 0.4339 | -0.1911 | 0.4485 | -0.1669 | 0.1318 | -0.1267 | 0.0175 | -0.0368 | 0.1097 | -0.0648 | 0.1273677752 | -0.0510015358
|  |  | 0.138133 | -0.34504 | 0.4481 | -0.188 | 0.4633 | -0.1634 | 0.1413 | -0.1312 | 0.02 | -0.0394 | 0.1202 | -0.0674 | 0.1381329809 | -0.0527431394
|  |  | 0.149263 | -0.356347 | 0.4624 | -0.1845 | 0.4781 | -0.1594 | 0.1508 | -0.1355 | 0.025 | -0.0443 | 0.131 | -0.0699 | 0.1492625561 | -0.0544008043
|  |  | 0.160745 | -0.367296 | 0.4771 | -0.1805 | 0.4931 | -0.155 | 0.1605 | -0.1396 | 0.03 | -0.0486 | 0.142 | -0.0722 | 0.1607452942 | -0.0559708738
|  |  | 0.17257 | -0.377875 | 0.4919 | -0.1759 | 0.5085 | -0.1501 | 0.1703 | -0.1434 | 0.035 | -0.0526 | 0.153 | -0.0743 | 0.172569633 | -0.0574499817
|  |  | 0.184724 | -0.388073 | 0.507 | -0.1709 | 0.5241 | -0.1447 | 0.18 | -0.1469 | 0.04 | -0.0563 | 0.1642 | -0.0763 | 0.1847236665 | -0.058835058
|  |  | 0.197195 | -0.397881 | 0.5222 | -0.1653 | 0.5402 | -0.1387 | 0.1897 | -0.1502 | 0.045 | -0.0597 | 0.1755 | -0.0781 | 0.1971951564 | -0.0601233295
|  |  | 0.209972 | -0.407288 | 0.5379 | -0.1591 | 0.5569 | -0.1322 | 0.1993 | -0.1531 | 0.05 | -0.0629 | 0.1869 | -0.0797 | 0.2099715452 | -0.0613123236
|  |  | 0.22304 | -0.416285 | 0.5541 | -0.1522 | 0.5744 | -0.125 | 0.2089 | -0.1558 | 0.055 | -0.0659 | 0.1984 | -0.0812 | 0.2230399681 | -0.0623998691
|  |  | 0.236387 | -0.424863 | 0.5715 | -0.1443 | 0.5925 | -0.1172 | 0.2183 | -0.1581 | 0.06 | -0.0688 | 0.21 | -0.0825 | 0.2363872662 | -0.0633840974
|  |  | 0.25 | -0.433013 | 0.5904 | -0.1354 | 0.6114 | -0.1088 | 0.2277 | -0.1601 | 0.065 | -0.0715 | 0.2216 | -0.0836 | 0.25 | -0.0642634422
|  |  | 0.263864 | -0.440727 | 0.611 | -0.1253 | 0.6314 | -0.0997 | 0.2369 | -0.1618 | 0.07 | -0.074 | 0.2333 | -0.0846 | 0.2638644626 | -0.0650366395
|  |  | 0.277967 | -0.447997 | 0.6331 | -0.1141 | 0.6524 | -0.0901 | 0.246 | -0.1632 | 0.075 | -0.0765 | 0.2451 | -0.0854 | 0.2779666937 | -0.0657027264
|  |  | 0.292292 | -0.454816 | 0.6572 | -0.1017 | 0.6738 | -0.0802 | 0.2552 | -0.1643 | 0.08 | -0.0789 | 0.2569 | -0.086 | 0.2922924935 | -0.066261039
|  |  | 0.306827 | -0.461177 | 0.6815 | -0.0893 | 0.6948 | -0.0705 | 0.2644 | -0.1652 | 0.085 | -0.0811 | 0.2687 | -0.0865 | 0.3068274372 | -0.0667112101
|  |  | 0.321557 | -0.467074 | 0.7043 | -0.0777 | 0.7147 | -0.0614 | 0.2736 | -0.1657 | 0.09 | -0.0833 | 0.2806 | -0.0868 | 0.3215568892 | -0.0670531663
|  |  | 0.336466 | -0.4725 | 0.7255 | -0.0672 | 0.7337 | -0.053 | 0.2829 | -0.166 | 0.095 | -0.0854 | 0.2925 | -0.087 | 0.3364660183 | -0.0672871211
|  |  | 0.35154 | -0.477451 | 0.7453 | -0.0578 | 0.7517 | -0.0453 | 0.2924 | -0.1659 | 0.1 | -0.0874 | 0.3044 | -0.087 | 0.3515398123 | -0.0674135303
|  |  | 0.366763 | -0.481921 | 0.7639 | -0.0492 | 0.7689 | -0.0382 | 0.3019 | -0.1656 | 0.11 | -0.0913 | 0.3163 | -0.0868 | 0.3667630932 | -0.0674313787
|  |  | 0.382121 | -0.485906 | 0.7815 | -0.0415 | 0.7855 | -0.0317 | 0.3117 | -0.165 | 0.12 | -0.0948 | 0.3283 | -0.0865 | 0.3821205322 | -0.0673161753
|  |  | 0.397597 | -0.489401 | 0.7981 | -0.0347 | 0.8013 | -0.0258 | 0.3217 | -0.1641 | 0.13 | -0.0981 | 0.3404 | -0.0861 | 0.397596666 | -0.0670590419
|  |  | 0.413176 | -0.492404 | 0.8139 | -0.0287 | 0.8165 | -0.0206 | 0.3319 | -0.1629 | 0.14 | -0.1011 | 0.3525 | -0.0855 | 0.4131759112 | -0.0666606848
|  |  | 0.428843 | -0.494911 | 0.829 | -0.0233 | 0.8311 | -0.016 | 0.3424 | -0.1614 | 0.15 | -0.1039 | 0.3646 | -0.0847 | 0.4288425809 | -0.0661223754
|  |  | 0.444581 | -0.496919 | 0.8433 | -0.0187 | 0.8452 | -0.012 | 0.3531 | -0.1597 | 0.16 | -0.1064 | 0.3767 | -0.0839 | 0.4445809 | -0.0654460675
|  |  | 0.460375 | -0.498427 | 0.8571 | -0.0146 | 0.8587 | -0.0085 | 0.364 | -0.1576 | 0.17 | -0.1088 | 0.3889 | -0.0828 | 0.4603750216 | -0.064634396
|  |  | 0.476209 | -0.499434 | 0.8707 | -0.0111 | 0.8719 | -0.0055 | 0.3753 | -0.1552 | 0.18 | -0.1109 | 0.401 | -0.0817 | 0.4762090421 | -0.0636906623
|  |  | 0.492067 | -0.499937 | 0.8839 | -0.0081 | 0.8847 | -0.0031 | 0.3868 | -0.1526 | 0.19 | -0.1129 | 0.4131 | -0.0804 | 0.4920670181 | -0.0626188163
|  |  | 0.507933 | -0.499937 | 0.8967 | -0.0056 | 0.8972 | -0.0011 | 0.3986 | -0.1496 | 0.2 | -0.1146 | 0.4252 | -0.079 | 0.5079329819 | -0.0614234356
|  |  | 0.523791 | -0.499434 | 0.9092 | -0.0037 | 0.9094 | 0.0004 | 0.4107 | -0.1464 | 0.21 | -0.1162 | 0.4373 | -0.0774 | 0.5237909579 | -0.060109702
|  |  | 0.539625 | -0.498427 | 0.9214 | -0.0021 | 0.9212 | 0.0014 | 0.4232 | -0.1428 | 0.22 | -0.1176 | 0.4494 | -0.0757 | 0.5396249784 | -0.0586833757
|  |  | 0.555419 | -0.496919 | 0.9331 | -0.0011 | 0.9325 | 0.002 | 0.4358 | -0.1391 | 0.23 | -0.1188 | 0.4616 | -0.0739 | 0.5554191 | -0.0571507673
|  |  | 0.571157 | -0.494911 | 0.9441 | -0.0004 | 0.9432 | 0.0022 | 0.4487 | -0.1351 | 0.24 | -0.1198 | 0.4737 | -0.0719 | 0.5711574191 | -0.0555187077
|  |  | 0.586824 | -0.492404 | 0.9543 | -0.0002 | 0.9533 | 0.002 | 0.4618 | -0.1309 | 0.25 | -0.1207 | 0.486 | -0.0698 | 0.5868240888 | -0.0537945149
|  |  | 0.602403 | -0.489401 | 0.9639 | -0.0004 | 0.9631 | 0.0013 | 0.4751 | -0.1266 | 0.26 | -0.1214 | 0.4982 | -0.0675 | 0.602403334 | -0.0519859597
|  |  | 0.617879 | -0.485906 | 0.973 | -0.0009 | 0.9724 | 0.0003 | 0.4887 | -0.122 | 0.27 | -0.1219 | 0.5106 | -0.0651 | 0.6178794678 | -0.0501012287
|  |  | 0.633237 | -0.481921 | 0.982 | -0.0019 | 0.9818 | -0.0011 | 0.5025 | -0.1172 | 0.28 | -0.1223 | 0.523 | -0.0626 | 0.6332369068 | -0.0481488852
|  |  | 0.64846 | -0.477451 | 0.9907 | -0.0032 | 0.9911 | -0.0029 | 0.5165 | -0.1123 | 0.29 | -0.1225 | 0.5354 | -0.06 | 0.6484601877 | -0.0461378284
|  |  | 0.663534 | -0.4725 | 1 | -0.005 | 1 | -0.005 | 0.5306 | -0.1073 | 0.3 | -0.1226 | 0.548 | -0.0573 | 0.6635339817 | -0.0440772501
|  |  | 0.678443 | -0.467074 |  |  |  |  | 0.5449 | -0.1022 | 0.31 | -0.1225 | 0.5606 | -0.0545 | 0.6784431108 | -0.0419765895
|  |  | 0.693173 | -0.461177 |  |  |  |  | 0.5592 | -0.097 | 0.32 | -0.1223 | 0.5733 | -0.0515 | 0.6931725628 | -0.039845486
|  |  | 0.707708 | -0.454816 |  |  |  |  | 0.5737 | -0.0917 | 0.33 | -0.1219 | 0.5861 | -0.0485 | 0.7077075065 | -0.0376937296
|  |  | 0.722033 | -0.447997 |  |  |  |  | 0.5883 | -0.0864 | 0.34 | -0.1214 | 0.599 | -0.0454 | 0.7220333063 | -0.0355312094
|  |  | 0.736136 | -0.440727 |  |  |  |  | 0.603 | -0.081 | 0.35 | -0.1207 | 0.612 | -0.0422 | 0.7361355374 | -0.0333678595
|  |  | 0.75 | -0.433013 |  |  |  |  | 0.6176 | -0.0757 | 0.36 | -0.1199 | 0.6251 | -0.0389 | 0.75 | -0.0312136027
|  |  | 0.763613 | -0.424863 |  |  |  |  | 0.6321 | -0.0704 | 0.37 | -0.1189 | 0.6384 | -0.0356 | 0.7636127338 | -0.0290782922
|  |  | 0.77696 | -0.416285 |  |  |  |  | 0.6464 | -0.0652 | 0.38 | -0.1179 | 0.6516 | -0.0323 | 0.7769600319 | -0.0269716497
|  |  | 0.790028 | -0.407288 |  |  |  |  | 0.6606 | -0.0602 | 0.39 | -0.1166 | 0.6648 | -0.029 | 0.7900284548 | -0.0249032024
|  |  | 0.802805 | -0.397881 |  |  |  |  | 0.6747 | -0.0552 | 0.4 | -0.1153 | 0.6778 | -0.0258 | 0.8028048436 | -0.0228822159
|  |  | 0.815276 | -0.388073 |  |  |  |  | 0.6885 | -0.0503 | 0.41 | -0.1138 | 0.6907 | -0.0227 | 0.8152763335 | -0.0209176255
|  |  | 0.82743 | -0.377875 |  |  |  |  | 0.7022 | -0.0457 | 0.42 | -0.1122 | 0.7033 | -0.0196 | 0.827430367 | -0.0190179638
|  |  | 0.839255 | -0.367296 |  |  |  |  | 0.7158 | -0.0411 | 0.43 | -0.1105 | 0.7159 | -0.0167 | 0.8392547058 | -0.0171912866
|  |  | 0.850737 | -0.356347 |  |  |  |  | 0.7291 | -0.0368 | 0.44 | -0.1086 | 0.7282 | -0.014 | 0.8507374439 | -0.0154450957
|  |  | 0.861867 | -0.34504 |  |  |  |  | 0.7423 | -0.0326 | 0.45 | -0.1066 | 0.7404 | -0.0114 | 0.8618670191 | -0.013786259
|  |  | 0.872632 | -0.333385 |  |  |  |  | 0.7552 | -0.0287 | 0.475 | -0.101 | 0.7524 | -0.0089 | 0.8726322248 | -0.01222093
|  |  | 0.883022 | -0.321394 |  |  |  |  | 0.7679 | -0.0249 | 0.5 | -0.0947 | 0.7643 | -0.0067 | 0.8830222216 | -0.0107544649
|  |  | 0.893027 | -0.309079 |  |  |  |  | 0.7803 | -0.0215 | 0.525 | -0.0877 | 0.776 | -0.0046 | 0.8930265474 | -0.0093913395
|  |  | 0.902635 | -0.296454 |  |  |  |  | 0.7926 | -0.0182 | 0.55 | -0.0801 | 0.7876 | -0.0026 | 0.9026351288 | -0.008135068
|  |  | 0.911838 | -0.28353 |  |  |  |  | 0.8046 | -0.0152 | 0.575 | -0.0721 | 0.7992 | -0.0009 | 0.9118382907 | -0.0069881233
|  |  | 0.920627 | -0.27032 |  |  |  |  | 0.8165 | -0.0125 | 0.6 | -0.0636 | 0.8106 | 0.0006 | 0.9206267664 | -0.0059518629
|  |  | 0.928992 | -0.256839 |  |  |  |  | 0.8282 | -0.01 | 0.625 | -0.0549 | 0.822 | 0.002 | 0.9289917066 | -0.0050264613
|  |  | 0.936925 | -0.243098 |  |  |  |  | 0.8398 | -0.0078 | 0.65 | -0.046 | 0.8334 | 0.0031 | 0.9369246885 | -0.004210855
|  |  | 0.944418 | -0.229113 |  |  |  |  | 0.8511 | -0.0058 | 0.675 | -0.0372 | 0.8447 | 0.0041 | 0.9444177243 | -0.0035027033
|  |  | 0.951463 | -0.214897 |  |  |  |  | 0.8623 | -0.0041 | 0.7 | -0.0287 | 0.856 | 0.0049 | 0.9514632691 | -0.0028983658
|  |  | 0.958054 | -0.200465 |  |  |  |  | 0.8733 | -0.0027 | 0.725 | -0.0206 | 0.8672 | 0.0054 | 0.9580542287 | -0.0023929124
|  |  | 0.964184 | -0.185831 |  |  |  |  | 0.8842 | -0.0015 | 0.75 | -0.0131 | 0.8784 | 0.0058 | 0.9641839665 | -0.001980157
|  |  | 0.969846 | -0.17101 |  |  |  |  | 0.895 | -0.0006 | 0.775 | -0.0065 | 0.8896 | 0.006 | 0.9698463104 | -0.0016527398
|  |  | 0.975036 | -0.156017 |  |  |  |  | 0.9056 | 0 | 0.8 | -0.0009 | 0.9008 | 0.006 | 0.9750355589 | -0.0014022441
|  |  | 0.979746 | -0.140866 |  |  |  |  | 0.9161 | 0.0004 | 0.825 | 0.0035 | 0.9119 | 0.0057 | 0.9797464868 | -0.0012193679
|  |  | 0.983974 | -0.125574 |  |  |  |  | 0.9263 | 0.0005 | 0.85 | 0.0066 | 0.9231 | 0.0053 | 0.9839743507 | -0.0010941472
|  |  | 0.987715 | -0.110155 |  |  |  |  | 0.9363 | 0.0004 | 0.875 | 0.0084 | 0.9344 | 0.0046 | 0.9877148934 | -0.0010162281
|  |  | 0.990964 | -0.094626 |  |  |  |  | 0.9458 | 0 | 0.9 | 0.0088 | 0.9457 | 0.0038 | 0.9909643486 | -0.0009751891
|  |  | 0.993719 | -0.079001 |  |  |  |  | 0.9549 | -0.0006 | 0.91 | 0.0085 | 0.957 | 0.0028 | 0.9937194443 | -0.0009608946
|  |  | 0.995977 | -0.063296 |  |  |  |  | 0.9636 | -0.0015 | 0.92 | 0.008 | 0.9679 | 0.0017 | 0.9959774064 | -0.0009638917
|  |  | 0.997736 | -0.047528 |  |  |  |  | 0.972 | -0.0027 | 0.93 | 0.0073 | 0.9781 | 0.0005 | 0.9977359613 | -0.0009757761
|  |  | 0.998993 | -0.031712 |  |  |  |  | 0.9799 | -0.004 | 0.94 | 0.0063 | 0.987 | -0.0006 | 0.9989933382 | -0.0009895555
|  |  | 0.999748 | -0.015864 |  |  |  |  | 0.9872 | -0.0055 | 0.95 | 0.0051 | 0.9943 | -0.0017 | 0.9997482712 | -0.0009999892
|  |  | 1 | 0 |  |  |  |  | 0.994 | -0.0071 | 0.96 | 0.0036 | 1 | -0.0025 | 1 | -0.001003833
[9 empty] | 1 | -0.0087 | 0.97 | 0.0021
[11 empty] | 0.98 | 0.0004
[11 empty] | 0.99 | -0.0014
[11 empty] | 1 | -0.0033

## Materials
TRIAXIAL |  | UNIDIRECTIONAL |  | BIAXIAL |  | REINFORCEMENT |  | BALSA |  | PAINT
28544000000 | Longitudinal Young Module E11 (Pa) | 39300000000 | Longitudinal Young Module E11 (Pa) | 9737000000 | Longitudinal Young Module E11 (Pa) | 41630000000 | Longitudinal Young Module E11 (Pa) | 50000000 | Longitudinal Young Module E11 (Pa) | 1 | Longitudinal Young Module E11 (Pa)
10280000000 | Lateral Young Module E22 (Pa) | 8450000000 | Lateral Young Module E22 (Pa) | 9737000000 | Lateral Young Module E22 (Pa) | 14930000000 | Lateral Young Module E22 (Pa) | 50000000 | Lateral Young Module E22 (Pa) | 1 | Lateral Young Module E22 (Pa)
0.438 | Poisson ratio v12 (-) | 0.261 | Poisson ratio v12 (-) | 0.596 | Poisson ratio v12 (-) | 0.24 | Poisson ratio v12 (-) | 0.4 | Poisson ratio v12 (-) | 0.4 | Poisson ratio v12 (-)
6470000000 | Shear Module G12 (Pa) | 3190000000 | Shear Module G12 (Pa) | 10913000000 | Shear Module G12 (Pa) | 5050000000 | Shear Module G12 (Pa) | 17850000 | Shear Module G12 (Pa) | 0.384 | Shear Module G12 (Pa)
1869 | Density (kg/m^3) | 1900 | Density (kg/m^3) | 1874 | Density (kg/m^3) | 1916 | Density (kg/m^3) | 110 | Density (kg/m^3) | 1400 | Density (kg/m^3)
513.8 | Max longitudinal tensile stress (MPa) | 707 | Max longitudinal tensile stress (MPa) | 92 | Max longitudinal tensile stress (MPa) | 876 | Max longitudinal tensile stress (MPa) | 0.694 | Max longitudinal tensile stress (MPa) | 10 | Max longitudinal tensile stress (MPa)
356.8 | Max longitudinal compressive stress (MPa) | 478 | Max longitudinal compressive stress (MPa) | 92 | Max longitudinal compressive stress (MPa) | 626 | Max longitudinal compressive stress (MPa) | 0.4 | Max longitudinal compressive stress (MPa) | 10 | Max longitudinal compressive stress (MPa)
185 | Max transversal tensile stress (MPa) | 38.8 | Max transversal tensile stress (MPa) | 92 | Max transversal tensile stress (MPa) | 74 | Max transversal tensile stress (MPa) | 0 | Max transversal tensile stress (MPa) | 0 | Max transversal tensile stress (MPa)
123.4 | Max transversal compressive stress (MPa) | 103.5 | Max transversal compressive stress (MPa) | 92 | Max transversal compressive stress (MPa) | 190 | Max transversal compressive stress (MPa) | 0 | Max transversal compressive stress (MPa) | 0 | Max transversal compressive stress (MPa)
148.8 | Max shear stress (MPa) | 42.1 | Max shear stress (MPa) | 261.9 | Max shear stress (MPa) | 57 | Max shear stress (MPa) | 0.307 | Max shear stress (MPa) | 10 | Max shear stress (MPa)
1.8 | Max longitudinal tensile strain (%) | 1.8 | Max longitudinal tensile strain (%) | 1.5 | Max longitudinal tensile strain (%) | 2.1 | Max longitudinal tensile strain (%) | 0 | Max longitudinal tensile strain (%) | 0 | Max longitudinal tensile strain (%)
1.25 | Max longitudinal compressive strain (%) | 1.25 | Max longitudinal compressive strain (%) | 1.2 | Max longitudinal compressive strain (%) | 1.5 | Max longitudinal compressive strain (%) | 0 | Max longitudinal compressive strain (%) | 0 | Max longitudinal compressive strain (%)
1.8 | Max transversal tensile strain (%) | 0.45 | Max transversal tensile strain (%) | 1.5 | Max transversal tensile strain (%) | 0.5 | Max transversal tensile strain (%) | 0 | Max transversal tensile strain (%) | 0 | Max transversal tensile strain (%)
1.2 | Max transversal compressive strain (%) | 1.2 | Max transversal compressive strain (%) | 1.2 | Max transversal compressive strain (%) | 1.3 | Max transversal compressive strain (%) | 0 | Max transversal compressive strain (%) | 0 | Max transversal compressive strain (%)
2.3 | Max shear strain (%) | 1.2 | Max shear strain (%) | 2.4 | Max shear strain (%) | 1.1 | Max shear strain (%) | 0 | Max shear strain (%) | 0 | Max shear strain (%)
0 | Fiber orientation (deg) | 0 | Fiber orientation (deg) | 0 | Fiber orientation (deg) | 0 | Fiber orientation (deg) | 0 | Fiber orientation (deg) | 0 | Fiber orientation (deg)

## Blade_Topology
Element ID | Element Name | Independent | Linked to Element | CORE | PAINT
1 | TRAILING PANEL PS | 1 |  |  | Yes
2 | SHELL PANEL TE PS | 1 |  | BALSA | Yes
3 | SPAR CAP PS | 1 |  |  | Yes
4 | SHELL PANEL LE PS | 0 | 2 | BALSA | Yes
5 | LEADING PANEL PS | 0 | 1 |  | Yes
6 | LEADING PANEL SS | 0 | 1 |  | Yes
7 | SHELL PANEL LE SS | 0 | 2 | BALSA | Yes
8 | SPAR CAP SS | 0 | 3 |  | Yes
9 | SHELL PANEL TE SS | 0 | 2 | BALSA | Yes
10 | TRAILING PANEL SS | 0 | 1 |  | Yes
11 | FIRST WEB | 1 |  | BALSA | No
12 | SECOND WEB | 0 | 11 | BALSA | No

## Thickness_All
| t_fabrics |  |  |  | t_core |  | t_paint
eta | t_shell | t_spar | t_webs | t_reinf | t_core_shell | t_core_webs | t_paint
[-] | [mm] | [mm] | [mm] | [mm] | [mm] | [mm] | [mm]
0 | 70 | [5 empty] | 0.5
0.0111 | 70 | [5 empty] | 0.5
0.0333 | 28 | 6 | 2 |  | 5 | 5 | 0.5
0.1 | 10 | 20 | 2 |  | 20 | 5 | 0.5
0.195 | 4 | 34 | 2 | 1 | 35 | 25 | 0.5
0.4 | 5 | 38 | 3 | 2 | 30 | 25 | 0.5
0.6 | 5 | 38 | 3 | 2 | 15 | 15 | 0.5
0.8 | 3 | 30 | 2 | 1 | 5 | 5 | 0.5
0.97 | 1 | 2 | 1 |  |  |  | 0.5
1 | 1.50038 | 0 |  |  |  |  | 0.5

## Element_1
Element number: | 1
Element ID: | TRAILING PANEL PS
Number of layers: | 4
Lamination_sequence
Component | Material
t_paint | PAINT
t_shell/2 | TRIAXIAL
t_reinf | REINFORCEMENT
t_shell/2 | TRIAXIAL
Number of sections: | 4
eta | t_paint | t_triaxial | t_reinf | t_triaxial | t_TOT
0.195 | 0.5 | 2 | 1 | 2 | 5.5
0.4 | 0.5 | 2.5 | 2 | 2.5 | 7.5
0.6 | 0.5 | 2.5 | 2 | 2.5 | 7.5
0.8 | 0.5 | 1.5 | 1 | 1.5 | 4.5

## Element_2
Element number: | 1
Element ID: | SHELL PANEL TE PS
Number of layers: | 4
Lamination_sequence
Component | Material
t_paint | PAINT
t_shell/2 | TRIAXIAL
t_core_shell | BALSA
t_shell/2 | TRIAXIAL
Number of sections: | 10
eta | t_paint | t_triaxial | t_balsa | t_triaxial | t_TOT
0 | 0.5 | 35 | 0 | 35 | 70.5
0.0111 | 0.5 | 35 | 0 | 35 | 70.5
0.0333 | 0.5 | 14 | 5 | 14 | 33.5
0.1 | 0.5 | 5 | 20 | 5 | 30.5
0.195 | 0.5 | 2 | 35 | 2 | 39.5
0.4 | 0.5 | 2.5 | 30 | 2.5 | 35.5
0.6 | 0.5 | 2.5 | 15 | 2.5 | 20.5
0.8 | 0.5 | 1.5 | 5 | 1.5 | 8.5
0.97 | 0.5 | 0.5 | 0 | 0.5 | 1.5
1 | 0.5 | 0.75019 | 0 | 0.75019 | 2.00038

## Element_3
Element number: | 3
Element ID: | SPAR CAP PRESSURE SIDE
Number of layers: | 4
Lamination_sequence
Component | Material
t_paint | PAINT
t_shell/2 | TRIAXIAL
t_spar | UNIDIRECTIONAL
t_shell/2 | TRIAXIAL
Number of sections: | 7
eta | t_paint | t_triaxial | t_spar | t_triaxial | t_TOT
0.0333 | 0.5 | 14 | 6 | 14 | 34.5
0.1 | 0.5 | 5 | 20 | 5 | 30.5
0.195 | 0.5 | 2 | 34 | 2 | 38.5
0.4 | 0.5 | 2.5 | 38 | 2.5 | 43.5
0.6 | 0.5 | 2.5 | 38 | 2.5 | 43.5
0.8 | 0.5 | 1.5 | 30 | 1.5 | 33.5
0.97 | 0.5 | 0.5 | 2 | 0.5 | 3.5

## Element_11
Element number: | 9
Element ID: | FIRST WEB
Number of layers: | 3
Lamination_sequence
Component | Material
t_webs/2 | BIAXIAL
t_core_webs | BALSA
t_webs/2 | BIAXIAL
Number of sections: | 7
eta | t_biaxial | t_balsa | t_biaxial | t_TOT
0.0333 | 1 | 5 | 1 | 7
0.1 | 1 | 5 | 1 | 7
0.195 | 1 | 25 | 1 | 27
0.4 | 1.5 | 25 | 1.5 | 28
0.6 | 1.5 | 15 | 1.5 | 18
0.8 | 1 | 5 | 1 | 7
0.97 | 0.5 | 0 | 0.5 | 1

## NSM
Data |  |  | NSM
eta | chord [m] | Chord-proportional NSM [Kg/m2] | NSM p.u.length [kg/m]
0 | 1.88 | 3.6045 | 6.77646
0.0111 | 1.88 | 3.6045 | 6.77646
0.02222 | 1.88 | 2.842899 | 5.344651
0.0333 | 1.915469 | 2.073045 | 3.970853
0.04444 | 2.01366 | 2.079313 | 4.187029
0.05556 | 2.16098 | 2.122627 | 4.586955
0.06667 | 2.34439 | 2.151628 | 5.044255
0.07778 | 2.55071 | 2.18021 | 5.561082
0.08889 | 2.76676 | 2.208787 | 6.111184
0.1 | 2.97938 | 2.237628 | 6.666745
0.11111 | 3.17539 | 2.23099 | 7.084262
0.12222 | 3.34411 | 2.224809 | 7.440006
0.13333 | 3.48484 | 2.219017 | 7.73292
0.14444 | 3.5994 | 2.213504 | 7.967287
0.15556 | 3.68958 | 2.211627 | 8.159973
0.16667 | 3.7572 | 2.205516 | 8.286564
0.17778 | 3.80405 | 2.199672 | 8.367664
0.18889 | 3.83194 | 2.194066 | 8.40753
0.195 | 3.83984 | 2.191051 | 8.413285
0.2 | 3.84268 | 2.192533 | 8.425202
0.21111 | 3.83808 | 2.195813 | 8.427705
0.22222 | 3.81993 | 2.199237 | 8.400931
0.23333 | 3.79004 | 2.202779 | 8.348622
0.24444 | 3.75022 | 2.206413 | 8.274536
0.25556 | 3.70227 | 2.20796 | 8.174465
0.26667 | 3.648 | 2.211424 | 8.067275
0.27778 | 3.58922 | 2.21496 | 7.949977
0.28889 | 3.52772 | 2.218549 | 7.826421
0.3 | 3.46503 | 2.222169 | 7.699881
0.31111 | 3.40158 | 2.225802 | 7.571243
0.32222 | 3.33751 | 2.229454 | 7.440826
0.33333 | 3.27295 | 2.233133 | 7.308931
0.34444 | 3.20805 | 2.236829 | 7.175859
0.35556 | 3.14294 | 2.237085 | 7.031025
0.36667 | 3.07777 | 2.240739 | 6.896479
0.37778 | 3.01268 | 2.244411 | 6.761692
0.38889 | 2.94782 | 2.248093 | 6.626974
0.4 | 2.88331 | 2.2518 | 6.492636
0.41111 | 2.81931 | 2.25983 | 6.371162
0.42222 | 2.75594 | 2.267886 | 6.250159
0.43333 | 2.69337 | 2.275942 | 6.129953
0.44444 | 2.63172 | 2.28401 | 6.010876
0.45556 | 2.57113 | 2.288444 | 5.883886
0.46667 | 2.51175 | 2.296491 | 5.768211
0.47778 | 2.45372 | 2.304543 | 5.654704
0.48889 | 2.39718 | 2.312596 | 5.54371
0.5 | 2.34227 | 2.320647 | 5.435581
0.51111 | 2.28913 | 2.328705 | 5.330707
0.52222 | 2.2379 | 2.336754 | 5.229421
0.53333 | 2.18872 | 2.344789 | 5.132086
0.54444 | 2.14174 | 2.352794 | 5.039072
0.55556 | 2.09709 | 2.35749 | 4.943869
0.56667 | 2.05492 | 2.36554 | 4.860996
0.57778 | 2.01536 | 2.37357 | 4.783598
0.58889 | 1.97856 | 2.38156 | 4.71206
0.6 | 1.94466 | 2.389502 | 4.64677
0.61111 | 1.91375 | 2.392076 | 4.577836
0.62222 | 1.88572 | 2.39459 | 4.515527
0.63333 | 1.86039 | 2.397067 | 4.459479
0.64444 | 1.83762 | 2.399479 | 4.409331
0.65556 | 1.81723 | 2.399976 | 4.361308
0.66667 | 1.79906 | 2.402492 | 4.322228
0.67778 | 1.78296 | 2.404946 | 4.287922
0.68889 | 1.76875 | 2.407363 | 4.258023
0.7 | 1.75626 | 2.409757 | 4.232159
0.71111 | 1.74535 | 2.412117 | 4.209988
0.72222 | 1.73585 | 2.414436 | 4.191099
0.73333 | 1.72758 | 2.416743 | 4.175117
0.74444 | 1.72039 | 2.419025 | 4.161666
0.75556 | 1.71412 | 2.420804 | 4.149549
0.76667 | 1.70859 | 2.423134 | 4.140142
0.77778 | 1.70366 | 2.425427 | 4.132103
0.78889 | 1.69915 | 2.427713 | 4.125049
0.8 | 1.6949 | 2.429994 | 4.118597
0.81111 | 1.69074 | 2.451981 | 4.145662
0.82222 | 1.68652 | 2.473961 | 4.172385
0.83333 | 1.68207 | 2.495952 | 4.198365
0.84444 | 1.67723 | 2.517953 | 4.223187
0.85556 | 1.67129 | 2.541074 | 4.246871
0.86667 | 1.66143 | 2.562818 | 4.257943
0.87778 | 1.64427 | 2.584671 | 4.249896
0.88889 | 1.61644 | 2.606781 | 4.213705
0.9 | 1.57458 | 2.629311 | 4.140061
0.91111 | 1.51531 | 2.652157 | 4.018841
0.92222 | 1.43526 | 2.675816 | 3.840492
0.93333 | 1.33106 | 2.700733 | 3.594837
0.94444 | 1.19934 | 2.72767 | 3.271404
0.95556 | 1.03673 | 2.72202 | 2.822
0.96667 | 0.83986 | 2.741844 | 2.302765
0.97 | 0.7737657 | 2.754476 | 2.13132
0.97778 | 0.60536 | 2.761562 | 1.671739
0.98889 | 0.32987 | 2.760022 | 0.9104486
1 | 0.1 | 0.2784375 | 0.02784375